## HDI PCB capabilities
Description | Production | Advanced
Structure | 3+n+3 (8+N+8 MAX) | 9+N+9
Layer Count | 2~80L | 100L
Min. Board thickness | 0.005" (+/-10%) | 0.005" (+/-10%)
Max. Board thickness | 0.300" (+/-10%) | 0.350" (+/-8%)
BGA Pitch | 8mils (0.2mm) | 6mils (0.15mm)
Min.BGA pad/space | 7mils/3mils | 5mils/2mils
Materials for build up
Prepreg (FR4 1067/1086/2113) | Yes | Yes
Prepreg (ceramics Ro4350) | Yes | Yes
Laser Drillable Prepreg | Yes | Yes
laser Drillable core (FR4, PI, PTFE, ceramics) | Yes | Yes
laser Drillable Min.Dielectric thickness | 2mils | 1.5mils
laser Drillable Max.Dielectric thickness | 4mils | 5mils
Laser via
Min / Max | 2.5mils / 6mils | 2mils / 6mils
Min via edge to via dege space | 6mils | 5mils
True position Tolerance | +/-1mils | +/-1mils
Drilling
Min. Drilled blind via diameter (as drilled) | 6mils | 5mils
Min via edge to via dege space (as drilled) | 8mils | 7mils
PTH Design
Blind via aspect ratio (dielectric thickness/ Laser drill hole size) | 0.8 | 1
Blind via plating thickness | 0.3~1mils | 0.3~1mils
Capture pad A/R | 2.5mils | 2mils
Laser via Fill Material | Epoxy resin/Copper paste | Epoxy resin/Copper paste
Blind via aspect ratio (as drilled) (dielectric thickness/ drilling hole size) | 0.5 | 0.5
Blind via plating thickness (as drilled) | 0.8mils | 1.0mils
Capture pad A/R (as drilled) | 3mils | 2mils
Outer Layer
Min. Trace/Space | 2mils / 2mils | 1.5mils / 1.5mils
Min. pad over drill size | 6mils | 5mils
Max. Copper thickness | 12 oz | 30 oz
Line/ pad to board edge | 8mils | 7mils
Line Tolerance | +/-15% | +/-10%
Inner Layer
Min.Trace/Space | 1.5mils / 1.5mils | 1.2mils / 1.5mils
Min. Copper Thickness | 1/3oz | 1/7 oz
Max. Copper Thickness | 10oz | 12oz
Min. Core Thickness | 2mils | 1.5mils
Line/ pad to drill hole | 7mils | 6mils
Line/ pad to board edge | 8mils | 7mils
Line Tolerance | +/-10% | +/-10%