## PCB capabilities
Description | Production | Advanced
Inner Layer
Min.Trace/Space | 1.5mils / 1.5mils | 1.2mils / 1.5mils
Min. Copper Thickness | 1/3oz | 1/7 oz
Max. Copper Thickness | 10oz | 30oz
Min. Core Thickness | 2mils | 1.5mils
Line/ pad to drill hole | 7mils | 6mils
Line/ pad to board edge | 8mils | 7mils
Line Tolerance | +/-10% | +/-10%
Board Dimensions
Max. Finish Board Size | 19”X26” | 20”X28”
min. Finish Board Size | 0.2"X0.2" | 0.15"X0.15"
Max. Board Thickness | 0.300"(+/-10%) | 0.350"(+/-8%)
Min. Board Thickness | 0.007"(+/-10%) | 0.005"(+/-10%)
Lamination
Layer Count | 60L | 100L
Layer to Layer Registration | +/-4mils | +/-2mils
Drilling
Min. Drill Size | 6mils | 5mils
Min. Hole to Hole Pitch | 16mils(0.4mm) | 14mils(0.35mm)
True position Tolerance | +/-3mils | +/-2mils
Slot Diameter Tolerance | +/-3mils | +/-2mils
Min gap from PTH to track inner layers | 7mils | 6mils
Min. PTH edge to PTH edge space | 9mils | 8mils
Plating
Max. Aspect Ratio | 28:1 | 30:1
Cu Thickness in Through hole | 0.8-1.5 mils | 2 oz
Plated hole size tolerance | +/-2mils | +/-1.5mils
NPTH hole tolerance | +/-2mils | +/-1mils
Min. Via in pad Fill hole size | 6mils | 4mils
Via in pad Fill Material | Epoxy resin/Copper paste | Epoxy resin/Copper paste
Outer Layer
Min. Trace/Space | 2mils / 2mils | 1.5mils / 1.5mils
Min. pad over drill size | 6mils | 5mils
Max. Copper thickness | 12 oz | 30 oz
Line/ pad to board edge | 8mils | 7mils
Line Tolerance | +/-15% | +/-10%
Metal Finish
HASL | 50-1000u” | 50-1000u”
HASL+Selective Hard gold | Yes | Yes
OSP | 8-20u” | 8-20u”
Selective ENIG+OSP | Yes | Yes
ENIG(Nickel/Gold) | 80-200u”/2-9 u” | 250u”/ 10u”
Immersion Silver | 6-18u” | 6-18u”
Hard Gold for Tab | 10-80u” | 10-80u”
Immersion Tin | 30u”min. | 30u” min.
ENEPIG (Ni/Pd/Au) | 125u"/4u"/1u” min. | 150u"/8u"/2u” min.
Soft Gold (Nickel/ Gold) | 200u”/ 20u”min. | 200u”/ 20u”
Solder Mask
S/M Thickness | 0.4mils min. | 2mils max.
Solder dam width | 4mils | 3mils
S/M registration tolerance | +/-2mils | +/-1.5mils
S/M over line | 3.5mils | 2mils / 2mils
Legend
Min. Space to SMD pad | 6mils | 5mils
Min. Stroke Width | 6mils | 5mils
Min. Space to Copper pad | 6mils | 5mils
Standard Color | White , Yellow, Black | N/A
Electrical Testing
Max. Test Points | 30000 Points | 30000 Points
Smallest SMT Pitch | 16mils(0.4mm) | 12mils(0.3mm)
Smallest BGA Pitch | 10mils(0.25mm) | 6mils(0.15mm)
NC Rout
Min. Rout to copper space | 8mils | 7mils
Rout tolerance | +/-4mils | +/-3mils
Scoring (V-cut)
Conductor to center line | 15mils | 15mils
X&Y Position Tolerance | +/-4mils | +/-3mils
Score Anger | 30o/45o | 30o/45o
Score Web | 10mils min. | 8mils min.
Beveling
bevel anger | 20-71o | 20-71o
Bevel Dimensional Tolerance | +/-10mils | +/-10mils
Impedance controll
Impedance controll | +/-10% | +/-7%