## Sheet2
Description | Production | Advanced
Board Dimensions
Max. Finish Board Size | 16"X20" | 18"X26"
min. Finish Board Size | 0.2"X0.2" | 0.15"X0.15"
Max. Board Thickness | 0.250"(+/-10%) | 0.280"(+/-8%)
Min. Board Thickness | 0.016"(+/-10%) For 4L | 0.016"(+/-10%) For 4L
Lamination
Layer Count | 2~26L | 30L
Layer to Layer Registration | +/-4mils | +/-2mils
Drilling
Min. Drill Size | 6mils | 5mils
Min. Hole to Hole Pitch | 16mils(0.5mm) | 18mils(0.35mm)
True position Tolerance | +/-3mils | +/-2mils
Slot Diameter Tolerance | +/-3mils | +/-2mils
Min gap from PTH to track inner layers | 7mils | 6mils
Min gap from PTH to the border of rigid flex | 35mils | 30mils
Min. PTH Hole edge to PTH Hole edge space | 8mils | 7mils
Plating
Max. Aspect Ratio | 8:1 | 10:1
Cu Thickness in Through hole | >1mils | >1mils
Plated hole size tolerance | +/-2mils | +/-1.5mils
NPTH hole tolerance | +/-2mils | +/-1mils
Via in pad Fill Material | Epoxy resin/Copper paste | Epoxy resin/Copper paste
Layer
Min. Trace/Space | 2.5mils / 2.5mils | 2mils / 2mils
Min. pad over drill size | 6mils | 4mils
Max. Copper thickness | 1~2 oz | 3 oz
Line/ pad to board edge | 6mils | 4mils
Min gap from Copper to the border of rigid flex | 10mils | 8mils
Line Tolerance | +/-15% | +/-10%
Metal Finish
HASL | 50-1000u'' | 50-1000u''
HASL+Selective Hard gold | Yes | Yes
OSP | 8-20u'' | 8-20u''
Selective ENIG+OSP | Yes | Yes
ENIG(Nickel/Gold) | 80-200u''/2-9 u'' | 250u''/ 10u''
Immersion Silver | 6-18u'' | 6-18u''
Hard Gold for Tab | 10-80u'' | 10-80u''
Immersion Tin | 30u''min. | 30u'' min.
ENEPIG (Ni/Pd/Au) | 125u"/4u"/1u'' min. | 150u"/8u"/2u'' min.
Soft Gold (Nickel/ Gold) | 200u''/ 20u''min. | 200u''/ 20u''
Coverlay
Thickness(Min) (PI / ADH) | 0.5mils / 1mils | 0.5mils / 1mils
dam width | 20mils | 15mils
registration tolerance | +/-10mils | +/-8mils
Solder Mask
S/M Thickness | 0.4mils min. | 3mils max.
Solder dam width | 4mils | 3mils
S/M registration tolerance | +/-2.5mils | +/-2mils
S/M over line | 3.5mils | 2mils
Legend
Min. Space to SMD pad | 6mils | 4mils
Min. Stroke Width | 6mils | 5mils
Min. Space to Copper pad | 6mils | 4mils
Standard Color | White or Yellow | N/A
Electrical Testing
Max. Test Points | 30000 Points | 30000 Points
Smallest SMT Pitch | 20mils | 16mils
Smallest BGA Pitch | 20mils | 16mils
laser Rout
Min. Rout to copper space | 6mils | 4mils
Rout tolerance | +/-2mils | +/-2mils
NC Rout
Min. Rout to copper space | 8mils | 4mils
Rout tolerance | +/-4mils | +/-3mils
Impedance controll
Impedance controll | +/-8% | +/-5%
EMI
PC-5500&PC-5600 | Yes | Yes
Stiffener
PI | Yes | Yes
FR4 | Yes | Yes
Metal | Yes | Yes
Conductive & thermal adhesive
3M Type | Yes | Yes
Eccobond
Eccobond over Flex width | 60mils | 60mils